## GASPARINI
GASPARINI | [7 empty] | TMML/MS/PP/01
[8 empty] | ISSUE-01 | REV-00
PAGE1-2
MACHINE NAME |  |  | : | GASPARINI
MACHINE GROUP NAME |  |  | : | PCM_GROUP_1.2
MACHINE NUMBER |  |  | : | SPARK / 2040
TECHNICAL SPECIFICATIONS
MACHINE SIZE |  |  | : | 4910 MM X 3150 MM
EXTENT OF THE WORK RANGE |  |  | : | 4000 MM X 2000 MM
WEIGHT OF MACHINE |  |  | : | 3500 Kg
SUPPLY VOLTAGE |  |  | : | 220 V, 400 V, 440 V
FREQUENCY |  |  | : | 50 - 60 Hz
MAXIMUM THICKNESS OF WORKABLE SHEET |  |  | : | 60 MM
SYSTEM GAS REQUIREMENTS |  |  | : | DESCRIPTION |  | QUALITY | PRESSURE
|  |  | : | O 2 | OXYGEN | 99.5% Pure,clean,dry,oil free | 8.3 bar
|  |  | : | N2 | NITROGEN | 99.5% Pure,clean,dry,oil- free | 8.3 bar
|  |  | : | AIR |  | Clean,Dry Oil -free | 8.3 bar
|  |  | : | MATERIALS |  | MILD STEEL | ALLUMINIUM
|  |  | : | GAS TYPES |  | PLASMA SHIELD | PLASMA | SHIELD
|  |  | : |  |  | O 2 O2 | AIR | AIR
|  |  | : |  |  | O 2 AIR
|  |  | : |  |  | O 2 AIR | H35&AIR | H35&AIR
PREPARED BY : |  |  | REVIEWED BY : |  |  |  | APPROVED BY :
GASPARINI | [7 empty] | TMML/MS/PP/01
[8 empty] | ISSUE-01 | REV-00
PAGE2-2
PARAMETERS FOR 30 A CUTTING FOR MILD STEEL :
SELECT GASES |  | SET PREFLOW | SET CUT FLOW |  | MATERIAL THICKNESS | ARC VOLTAGE CUTTING SPEED | TORCH TO WORK DISTANCE | INITIAL PIERCE HEIGHT | PIERCE DELAY TIME
plasma(1) | Shield(2) | Plasma3 Shield4 | Plasma(5) | Shield (6) | mm | Volts mm/min | mm | mm | Secs
O2 | O2 |  | 92 | 15 | 0.5 | 114 5355 | 1.3 | 2.3 | 0.1
[5 empty] | 0.8 | 115 4225 |  |  | 0.2
|  | '15 |  |  | 1 | 116 3615 |  |  | 0.3
|  | '80 |  |  | 1.2 | 117 2865
[5 empty] | 1.5 | 119 2210
|  | '35 |  | 5 | 2 | 120 1490 | 1.5 | 2.7 | 0.4
[5 empty] | 2.5 | 122 1325
PARAMETERS FOR 80 A CUTTING FOR MILD STEEL :
SELECT GASES |  | SET PREFLOW | SET CUT FLOW |  | MATERIAL THICKNESS | ARC VOLTAGE CUTTING SPEED | TORCH TO WORK DISTANCE | INITIAL PIERCE HEIGHT | PIERCE DELAY TIME
plasma(1) | Shield(2) | Plasma3 Shield4 | Plasma(5) | Shield (6) | mm | Volts mm/min | mm | mm | Secs
O2 | Air |  | 72 | 30 | 2 | 112 9810 | 2.5 | 3.8 | 0.1
[5 empty] | 2.5 | 115 7980
[5 empty] | 3 | 117 6145 |  |  | 0.2
|  | '50 30 |  |  | 4 | 120 4300 | 2 | 4
[5 empty] | 6 | 123 3045 |  |  | 0.3
|  |  |  | 15 | 10 | 127 1810 |  |  | 0.5
[5 empty] | 12 | 130 1410 |  | 5 | 0.7
CONSUMABLES WITH PART NUMBER :
30 A CUTTING : |  |  |  | 80 A CUTTING :
DESCRIPTION |  | PART NO |  | DESCRIPTION |  | PART NO
SHIELD CAP |  | 220173 |  | SHIELD CAP |  | 220173
SHIELD |  | 220194 |  | SHIELD |  | 220189
RETAINING CAP |  | 220313 |  | RETAINING CAP |  | 220176
NOZZLE |  | 220193 |  | NOZZLE |  | 220188
SWIRL RING |  | 220180 |  | SWIRL RING |  | 220179
ELECTRODE |  | 220192 |  | ELECTRODE |  | 220187
PREPARED BY : |  |  | REVIEWED BY : |  |  |  | APPROVED BY :